## Sheet1
Component | OpticalFiber | Coating | Adhesive | HostStructure | HSMVals | HSMVars
Young's Modulus (Gpa) | 72 | 6.7e-3 | 2 | 199 | 1.47 | Refractive index
Poisson's Ratio | 0.17 | 0.49 | 0.4 | 0.3 | 0.527212 | Grating period (um)
Shear modulus (MPa) | -1 | 2.02 | 0.714 | -1 | 8.6 | Thermo-optic coeff (ue/K)
radius/gap/thickness (um/um/1/m) | 62.5 | 125 | 0.2 | 0.1 | 20 | Ref. temperature (deg C)
Coefficient of thermal expansion (ue/K) | 0.55 | 76 | 20 | 16 | 0.0015 | Fiber length (m)