## Sheet1
Component | OpticalFiber | Coating | Adhesive | HostStructure
Young's Modulus (Gpa) | 72 | 6.7e-3 | 2 | 72
Poisson's Ratio | 0.17 | 0.49 | 0.4 | 0.3
Shear modulus (MPa) |  | 2.02 | 0.714
radius/gap/thickness (um/um/1/m) | 62.5 | abc | 0.2 | 0.1
Coefficient of thermal expansion (ue/K) | 0.5 | 76 | 20 | 23